## metadata
PAR ID | DOI | Title | Creator/Author | Corporate Author | Editor | Publication Date | Journal Name | Journal Volume | Journal Issue | Page Range or eLocation | ISSN | ISBN | Description/Abstract | Sponsoring Org. | Award IDs | Subject | Publication Year | Size | Format | Version | Resource Type | Publisher | Location | Rights | Institution
10146386 |  | In situ quantitative study of plastic strain-induced phase transformations under high pressure: Example for ultra-pure Zr. | Pandey, K. K.; Levitas, V. I. |  |  | 2020-02-11T05:00:00Z | ArXivorg |  |  |  | 2331-8422 |  | The first in situ quantitative synchrotron X-ray diffraction (XRD) study of plastic strain-induced phase transformation (PT) has been performed on $\alpha-\omega$ PT in ultra-pure, strongly plastically predeformed Zr as an example, under different compression-shear pathways in rotational diamond anvil cell (RDAC). Radial distributions of pressure in each phase and in the mixture, and concentration of $\omega$-Zr, all averaged over the sample thickness, as well as thickness profile were measured. The minimum pressure for the strain-induced $\alpha-\omega$ PT, $p^d_{\varepsilon}$=1.2 GPa, is smaller than under hydrostatic loading by a factor of 4.5 and smaller than the phase equilibrium pressure by a factor of 3; it is independent of the compression-shear straining path. The theoretically predicted plastic strain-controlled kinetic equation was verified and quantified; it is independent of the pressure-plastic strain loading path and plastic deformation at pressures below $p^d_{\varepsilon}$. Thus, strain-induced PTs under compression in DAC and torsion in RDAC do not fundamentally differ. The yield strength of both phases is estimated using hardness and x-ray peak broadening; the yield strength in shear is not reached by the contact friction stress and cannot be evaluated using the pressure gradient. Obtained results open a new opportunity for quantitative study of strain-induced PTs and reactions with applications to material synthesis and processing, mechanochemistry, and geophysics. | National Science Foundation | 1904830 |  | 2020 |  |  |  | Journal Article