## metadata
PAR ID | DOI | Title | Creator/Author | Corporate Author | Editor | Publication Date | Journal Name | Journal Volume | Journal Issue | Page Range or eLocation | ISSN | ISBN | Description/Abstract | Sponsoring Org. | Award IDs | Subject | Publication Year | Size | Format | Version | Resource Type | Publisher | Location | Rights | Institution
10179052 | https://doi.org/10.3390/e20120951 | A Novel Low-Activation VCrFeTaxWx (x = 0.1, 0.2, 0.3, 0.4, and 1) High-Entropy Alloys with Excellent Heat-Softening Resistance | Zhang, Weiran; Liaw, Peter; Zhang, Yong |  |  | 2018-12-01T05:00:00Z | Entropy | 20 | 12 | 951 | 1099-4300 |  | The microstructure, Vickers hardness, and compressive properties of novel low-activation VCrFeTaxWx (x = 0.1, 0.2, 0.3, 0.4, and 1) high-entropy alloys (HEAs) were studied. The alloys were fabricated by vacuum-arc melting and the characteristics of these alloys were explored. The microstructures of all the alloys exhibited a typical morphology of dendritic and eutectic structures. The VCrFeTa0.1W0.1 and VCrFeTa0.2W0.2 alloys are essentially single phase, consisting of a disordered body-centered-cubic (BCC) phase, whereas the VCrFeTa0.2W0.2 alloy contains fine, nanoscale precipitates distributed in the BCC matrix. The lattice parameters and compositions of the identified phases were investigated. The alloys have Vickers hardness values ranging from 546 HV0.2 to 1135 HV0.2 with the x ranging from 0.1 to 1, respectively. The VCrFeTa0.1W0.1 and VCrFeTa0.2W0.2 alloys exhibit compressive yield strengths of 1341 MPa and 1742 MPa, with compressive plastic strains of 42.2% and 35.7%, respectively. VCrFeTa0.1W0.1 and VCrFeTa0.2W0.2 alloys have excellent hardness after annealing for 25 h at 600–1000 °C, and presented compressive yield strength exceeding 1000 MPa with excellent heat-softening resistance at 600–800 °C. By applying the HEA criteria, Ta and W additions into the VCrFeTaW are proposed as a family of candidate materials for fusion reactors and high-temperature structural applications. | National Science Foundation | 1809640 |  | 2018 |  |  |  | Journal Article