## metadata
PAR ID | DOI | Title | Creator/Author | Corporate Author | Editor | Publication Date | Journal Name | Journal Volume | Journal Issue | Page Range or eLocation | ISSN | ISBN | Description/Abstract | Sponsoring Org. | Award IDs | Subject | Publication Year | Size | Format | Version | Resource Type | Publisher | Location | Rights | Institution
10298900 | https://doi.org/10.1007/978-3-030-65396-5_30 | Review of Retrogression Forming and Reaging for AA7075-T6 Sheet | Rader, Katherine E.; Carter, Jon T.; Hector, Jr.; Taleff, Eric M. |  | Perander, L. | 2021-02-01T05:00:00Z | Light Metals 2021, The Minerals, Metals and Materials Series |  |  | 206-211 |  |  | Retrogression forming and reaging (RFRA) is a new warm-forming process designed to produce automotive structural components from high-strength aluminum alloys. A scientific approach is described to determine appropriate RFRA conditions for AA7075-T6 and is applied to laboratory-scale forming experiments. The concept of reduced time is used with the activation energy of retrogression measured for AA7075-T6 to predict appropriate times and temperatures for retrogression forming. Conditions recommended for AA7075-T6 are retrogression at 200 °C for 3 to 12 min while forming at strain rates of up to 10^{–1} s^{−1}. The recommended reaging heat treatment to fully restore strength to the T6 condition after retrogression forming is 120 °C for 24 h. These RFRA conditions were successfully applied in laboratory-scale experiments to form AA7075-T6 Alclad sheet and produce a final strength equivalent to the T6 condition. Data from tensile tests provide flow stresses and tensile ductilities across the range of conditions appropriate for RFRA. | National Science Foundation | 1634495 |  | 2021 |  |  |  | Conference Paper