## metadata
PAR ID | DOI | Title | Creator/Author | Corporate Author | Editor | Publication Date | Journal Name | Journal Volume | Journal Issue | Page Range or eLocation | ISSN | ISBN | Description/Abstract | Sponsoring Org. | Award IDs | Subject | Publication Year | Size | Format | Version | Resource Type | Publisher | Location | Rights | Institution
10376078 | https://doi.org/10.3390/cryst11101228 | The Effect of Extrusion Temperatures on Microstructure and Mechanical Properties of Mg-1.3Zn-0.5Ca (wt.%) Alloys | Zhang, Honglin; Xu, Zhigang; Kecskes, Laszlo J.; Yarmolenko, Sergey; Sankar, Jagannathan |  |  | 2021-10-01T04:00:00Z | Crystals | 11 | 10 | 1228 | 2073-4352 |  | The present work mainly investigated the effect of extrusion temperatures on the microstructure and mechanical properties of Mg-1.3Zn-0.5Ca (wt.%) alloys. The alloys were subjected to extrusion at 300 °C, 350 °C, and 400 °C with an extrusion ratio of 9.37. The results demonstrated that both the average size and volume fraction of dynamic recrystallized (DRXed) grains increased with increasing extrusion temperature (DRXed fractions of 0.43, 0.61, and 0.97 for 300 °C, 350 °C, and 400 °C, respectively). Moreover, the as-extruded alloys exhibited a typical basal fiber texture. The alloy extruded at 300 °C had a microstructure composed of fine DRXed grains of ~1.54 µm and strongly textured elongated unDRXed grains. It also had an ultimate tensile strength (UTS) of 355 MPa, tensile yield strength (TYS) of 284 MPa, and an elongation (EL) of 5.7%. In contrast, after extrusion at 400 °C, the microstructure was almost completely DRXed with a greatly weakened texture, resulting in an improved EL of 15.1% and UTS of 274 MPa, TYS of 220 MPa. At the intermediate temperature of 350 °C, the alloy had a UTS of 298 MPa, TYS of 234 MPa, and EL of 12.8%. | National Science Foundation | 2026313 |  | 2021 |  |  |  | Journal Article