## metadata
PAR ID | DOI | Title | Creator/Author | Corporate Author | Editor | Publication Date | Journal Name | Journal Volume | Journal Issue | Page Range or eLocation | ISSN | ISBN | Description/Abstract | Sponsoring Org. | Award IDs | Subject | Publication Year | Size | Format | Version | Resource Type | Publisher | Location | Rights | Institution
10379241 | https://doi.org/10.1149/2162-8777/ac9edb | Electrical and Structural Properties of Two-Inch Diameter (0001) α-Ga <sub>2</sub> O <sub>3</sub> Films Doped with Sn and Grown by Halide Epitaxy | Nikolaev, V. I.; Polyakov, A. Y.; Stepanov, S. I.; Pechnikov, A. I.; Yakimov, E. B.; Chernykh, A. V.; Vasilev, A. A.; Shchemerov, I. V.; Kochkova, A. I.; Guzilova, L.; Konovalov, M. P.; Pearton, S. J. |  |  | 2022-11-01T04:00:00Z | ECS Journal of Solid State Science and Technology | 11 | 11 | 115002 | 2162-8769 |  | Two-inch diameter α -Ga 2 O 3 films with thickness ∼4 μ m were grown on basal plane sapphire by Halide Vapor Phase Epitaxy (HVPE) and doped with Sn in the top ∼1 μ m from the surface. These films were characterized with High-Resolution X-ray Diffraction (HRXRD), Scanning Electron Microscope (SEM) imaging in the Secondary Electron (SE) and Micro-cathodoluminescence (MCL) modes, contactless sheet resistivity mapping, capacitance-voltage, current-voltage, admittance spectra, and Deep Level Transient Spectroscopy (DLTS) measurements. The edge and screw dislocations densities estimated from HRXRD data were respectively 7.4 × 10 9 cm −2 and 1.5 × 10 7 cm −2 , while the films had a smooth surface with a low density (∼10 3 cm −2 ) of circular openings with diameters between 10 and 100 μ m. The sheet resistivity of the films varied over the entire 2-inch diameter from 200 to 500 Ω square −1 . The net donor concentration was ∼10 18 cm −3 near the surface and increased to ∼4 × 10 18 cm −3 deeper inside the sample. The deep traps observed in admittance and DLTS spectra had levels at E c −0.25 eV and E c −0.35 eV, with concentration ∼10 15 cm −3 and E c −1 eV with concentration ∼10 16 cm −3 . | National Science Foundation | 1856662 |  | 2022 |  |  |  | Journal Article