## metadata
PAR ID | DOI | Title | Creator/Author | Corporate Author | Editor | Publication Date | Journal Name | Journal Volume | Journal Issue | Page Range or eLocation | ISSN | ISBN | Description/Abstract | Sponsoring Org. | Award IDs | Subject | Publication Year | Size | Format | Version | Resource Type | Publisher | Location | Rights | Institution
10436443 | https://doi.org/10.3390/ma16144940 | Investigation of the Bimodal Leaching Response of RAM Chip Gold Fingers in Ammonia Thiosulfate Solution | Lin, Peijia; Ali, Zulqarnain Ahmad; Werner, Joshua |  |  | 2023-07-01T04:00:00Z | Materials | 16 | 14 | 4940 | 1996-1944 |  | Oxidative thiosulfate leaching using Cu(II)-NH3 has been explored for both mining and recycling applications as a promising method for Au extraction. This study seeks to understand the dissolution behavior of Au from waste RAM chips using a Cu(II)-NH3-S2O3 solution. In the course of this work, bimodal leaching and Au loss were observed in a manner that we have not identified in the literature. Identification of the existence of a specific Au-Ni-Cu lamellar structure in the gold fingers from RAM chips by scanning electron microscopy and energy dispersive X-ray spectroscopy (SEM-EDS) revealed the possibility of interference between Au recovery and the existence of Cu and Ni. During leaching, the co-extraction of Ni was found to predict a negative impact on the Au recovery, as a result of chemical interactions from the Au-Ni-Cu interlayer. Decopperization as a pretreatment was found necessary to remove the pre-existing Cu and promote Au leaching. As part of the study parameters, such as Cu(II) concentration, aeration rates, thiosulfate and ammonia concentrations, particle sizes, and temperatures, were investigated. A satisfactory Au recovery of 98% was achieved using 50 mM Cu(II), 120 mL/min aeration rate, 0.5 M (NH3)2S2O3, and 0.75 M NH4OH (i.e., AT/AH ratio of 0.67) for 4 h residence time at room temperature (25 °C). However, there were several high recoveries prior to Au loss from the lixiviant. It was revealed that the main cause of lower Au recovery was due to a precipitation or cementation reaction that included a sulfur species formation. Because of the bimodal leaching, a composite response comprised of the time to Au loss and maximum recovery was developed, termed leaching proclivity, to facilitate statistical analysis. Furthermore, this study explores the interactions between Au-Ni-Cu and provides suggestions for improving Au thiosulfate leaching under the interference of co-existing metals from waste PCB materials. | National Science Foundation | 2044719 |  | 2023 |  |  |  | Journal Article