## metadata
PAR ID | DOI | Title | Creator/Author | Corporate Author | Editor | Publication Date | Journal Name | Journal Volume | Journal Issue | Page Range or eLocation | ISSN | ISBN | Description/Abstract | Sponsoring Org. | Award IDs | Subject | Publication Year | Size | Format | Version | Resource Type | Publisher | Location | Rights | Institution
10482456 | https://doi.org/10.1149/MA2022-0215821mtgabs | (Digital Presentation) Multimodal Encapsulation of p-SnOx to Engineer the Carrier Density for Thin Film Transistor Applications | Lee, Dong Hun; Zhang, Yuxuan; No, Kwangsoo; Song, Han Wook; Lee, Sunghwan |  |  | 2022-10-09T04:00:00Z | ECS Meeting Abstracts | MA2022-02 | 15 | 821 to 821 | 2151-2043 |  | <p>It has been challenging to synthesize p-type SnO<sub>x</sub>(1≤x<2) and engineer the electrical properties such as carrier density and mobility due to the narrow processing window and the localized oxygen 2p orbitals near the valence band.</p> <p>We recently reported on the processing of p-type SnOx and an oxide-based p-n heterostructures, demonstrating high on/off rectification ratio (>10<sup>3</sup>), small turn-on voltage (<0.5 V), and low saturation current (~1×10<sup>-10</sup>A)<sup>1</sup>. In order to further understand the p-type oxide and engineer the properties for various electronic device applications, it is important to identify (or establish) the dominating doping and transport mechanisms. The low dopability in p-type SnOx, of which the causation is also closely related to the narrow processing window, needs to be mitigated so that the electrical properties of the material are to be adequately engineered<sup>2, 3</sup>.</p> <p>Herein, we report on the multifunctional encapsulation of p-SnO<sub>x</sub>to limit the surface adsorption of oxygen and selectively permeate hydrogen into the p-SnO<sub>x</sub>channel for thin film transistor (TFT) applications. Time-of-flight secondary ion mass spectrometry measurements identified that ultra-thin SiO<sub>2</sub>as a multifunctional encapsulation layer effectively suppressed the oxygen adsorption on the back channel surface of p-SnO<sub>x</sub>and augmented hydrogen density across the entire thickness of the channel. Encapsulated p-SnO<sub>x</sub>-based TFTs demonstrated much-enhanced channel conductance modulation in response to the gate bias applied, featuring higher on-state current and lower off-state current. The relevance between the TFT performance and the effects of oxygen suppression and hydrogen permeation is discussed in regard to the intrinsic and extrinsic doping mechanisms. These results are supported by density-functional-theory calculations.</p> <p><bold>Acknowledgement</bold></p> <p>This work was supported by the U.S. National Science Foundation (NSF) Award No. ECCS-1931088. S.L. and H.W.S. acknowledge the support from the Improvement of Measurement Standards and Technology for Mechanical Metrology (Grant No. 20011028) by KRISS. K.N. was supported by Basic Science Research Program (NRF-2021R11A1A01051246) through the NRF Korea funded by the Ministry of Education.</p> <p><bold>References</bold><list list-type='roman-lower'><list-item><p>Lee, D. H.; Park, H.; Clevenger, M.; Kim, H.; Kim, C. S.; Liu, M.; Kim, G.; Song, H. W.; No, K.; Kim, S. Y.; Ko, D.-K.; Lucietto, A.; Park, H.; Lee, S., High-Performance Oxide-Based p–n Heterojunctions Integrating p-SnOx and n-InGaZnO.<italic>ACS Applied Materials & Interfaces</italic><bold>2021,</bold><italic>13</italic>(46), 55676-55686.</p></list-item><list-item><p>Hautier, G.; Miglio, A.; Ceder, G.; Rignanese, G.-M.; Gonze, X., Identification and design principles of low hole effective mass p-type transparent conducting oxides.<italic>Nat Commun</italic><bold>2013,</bold><italic>4</italic>.</p></list-item><list-item><p>Yim, K.; Youn, Y.; Lee, M.; Yoo, D.; Lee, J.; Cho, S. H.; Han, S., Computational discovery of p-type transparent oxide semiconductors using hydrogen descriptor.<italic>npj Computational Materials</italic><bold>2018,</bold><italic>4</italic>(1), 17.</p></list-item></list></p> <p><inline-formula><inline-graphic href='821fig1.jpg' type='simple'/></inline-formula></p> <p>Figure 1</p> <p/> | National Science Foundation | 1931088 |  | 2022 |  |  |  | Journal Article | Institute of Physics