## metadata
PAR ID | DOI | Title | Creator/Author | Corporate Author | Editor | Publication Date | Journal Name | Journal Volume | Journal Issue | Page Range or eLocation | ISSN | ISBN | Description/Abstract | Sponsoring Org. | Award IDs | Subject | Publication Year | Size | Format | Version | Resource Type | Publisher | Location | Rights | Institution
10486884 | https://doi.org/10.1007/s00269-023-01262-5 | High pressure raman spectroscopy and X-ray diffraction of K2Ca(CO3)2 bütschliite: multiple pressure-induced phase transitions in a double carbonate | Zeff, G.; Kalkan, B.; Armstrong, K.; Kunz, M.; Williams, Q. |  |  | 2024-01-21T05:00:00Z | Physics and Chemistry of Minerals | 51 | 1 |  | 0342-1791 |  | <title>Abstract</title> <p>The crystal structure and bonding environment of K<sub>2</sub>Ca(CO<sub>3</sub>)<sub>2</sub>bütschliite were probed under isothermal compression via Raman spectroscopy to 95 GPa and single crystal and powder X-ray diffraction to 12 and 68 GPa, respectively. A second order Birch-Murnaghan equation of state fit to the X-ray data yields a bulk modulus,<inline-formula><alternatives><tex-math>$${K}_{0}=46.9$$</tex-math><math><mrow><msub><mi>K</mi><mn>0</mn></msub><mo>=</mo><mn>46.9</mn></mrow></math></alternatives></inline-formula>GPa with an imposed value of<inline-formula><alternatives><tex-math>$${K}_{0}^{\prime}= 4$$</tex-math><math><mrow><msubsup><mi>K</mi><mrow><mn>0</mn></mrow><mo>′</mo></msubsup><mo>=</mo><mn>4</mn></mrow></math></alternatives></inline-formula>for the ambient pressure phase. Compression of bütschliite is highly anisotropic, with contraction along the<italic>c</italic>-axis accounting for most of the volume change. Bütschliite undergoes a phase transition to a monoclinic<italic>C</italic>2/<italic>m</italic>structure at around 6 GPa, mirroring polymorphism within isostructural borates. A fit to the compression data of the monoclinic phase yields<inline-formula><alternatives><tex-math>$${V}_{0}=322.2$$</tex-math><math><mrow><msub><mi>V</mi><mn>0</mn></msub><mo>=</mo><mn>322.2</mn></mrow></math></alternatives></inline-formula> Å<sup>3</sup><inline-formula><alternatives><tex-math>$$,$$</tex-math><math><mo>,</mo></math></alternatives></inline-formula><inline-formula><alternatives><tex-math>$${K}_{0}=24.8$$</tex-math><math><mrow><msub><mi>K</mi><mn>0</mn></msub><mo>=</mo><mn>24.8</mn></mrow></math></alternatives></inline-formula>GPa and<inline-formula><alternatives><tex-math>$${K}_{0}^{\prime}=4.0$$</tex-math><math><mrow><msubsup><mi>K</mi><mrow><mn>0</mn></mrow><mo>′</mo></msubsup><mo>=</mo><mn>4.0</mn></mrow></math></alternatives></inline-formula>using a third order fit; the ability to access different compression mechanisms gives rise to a more compressible material than the low-pressure phase. In particular, compression of the<italic>C</italic>2/<italic>m</italic>phase involves interlayer displacement and twisting of the [CO<sub>3</sub>] units, and an increase in coordination number of the K<sup>+</sup>ion. Three more phase transitions, at ~ 28, 34, and 37 GPa occur based on the Raman spectra and powder diffraction data: these give rise to new [CO<sub>3</sub>] bonding environments within the structure.</p> | National Science Foundation | 2017294 |  | 2024 |  |  |  | Journal Article | Springer Science + Business Media