## metadata
PAR ID | DOI | Title | Creator/Author | Corporate Author | Editor | Publication Date | Journal Name | Journal Volume | Journal Issue | Page Range or eLocation | ISSN | ISBN | Description/Abstract | Sponsoring Org. | Award IDs | Subject | Publication Year | Size | Format | Version | Resource Type | Publisher | Location | Rights | Institution
10497524 | https://doi.org/10.1038/s41545-024-00319-4 | Manufacturing supported loose-nanofiltration polymeric membranes with eco-friendly solvents on an R2R System | Lu, David; Jung, Kwangjun; Shim, Ju Young; Harris, Tequila A. L. (ORCID:0000000260866987); Escobar, Isabel C. (ORCID:0000000192695927) |  |  | 2024-03-28T04:00:00Z | npj Clean Water | 7 | 1 |  | 2059-7037 |  | <title>Abstract</title> <p>In this study, loose nanofiltration membranes made of polysulfone dissolved in co-solvents PolarClean and gamma-Valerolactone were prepared via slot die coating (SDC) on a roll-to-roll (R2R) system by directly coating them onto a support layer or free standing. A solution flow rate of 20 mL/min, substrate speed of 17.1 mm/s, and coating gap of 0.1 mm resulted in the formation of membranes without structural defects. Pre-wetting the support layer with dope solution minimized shrinkage of membrane layer thickness and improved interfacial adhesion. Membrane samples produced using SDC exhibited properties and performance consistent with bench-scale doctor blade extruded samples; pre-wetted and uncompressed samples (SDC-3) exhibited the highest rejection of bovine serum albumin (99.20% ± 1.31%) and along with adequate mean permeability during filtration (70.5 ± 8.33 LMH/bar). This study shows that combining sustainable materials development with SDC provides a holistic approach to membrane separations to bridge materials discovery and membrane formation.</p> | National Science Foundation | 2121674 |  | 2024 |  |  |  | Journal Article | Nature Publishing Group