## metadata
PAR ID | DOI | Title | Creator/Author | Corporate Author | Editor | Publication Date | Journal Name | Journal Volume | Journal Issue | Page Range or eLocation | ISSN | ISBN | Description/Abstract | Sponsoring Org. | Award IDs | Subject | Publication Year | Size | Format | Version | Resource Type | Publisher | Location | Rights | Institution
10536680 | https://doi.org/10.36922/msam.1705 | Fatigue behavior of additively manufactured Ti3Al2V alloy | Bandyopadhyay, Amit; Ciliveri, Sushant; Guariento, Stefano; Zuckschwerdt, Nathan; Hogg, William W |  |  | 2023-09-30T04:00:00Z | Materials Science in Additive Manufacturing | 2 | 3 | 1705 | 2810-9635 |  | <p>In this study, we measured the tensile, compression, and fatigue behavior of additively manufactured Ti3Al2V as a function of build orientation. Ti3Al2V alloy was prepared by mixing commercially pure titanium and Ti6Al4V in 1:1 wt. ratio. Laser powder bed fusion-based additive manufacturing technique was used to fabricate the samples. Tensile tests resulted in an ultimate strength of 989 &plusmn; 8 MPa for Ti3Al2V. Ti6Al4V 90&deg; orientation samples showed a compressive yield strength of 1178 &plusmn; 33 MPa and that for Ti3Al2V 90&deg; orientation samples were 968 &plusmn; 24 MPa. By varying the build orientation to account for anisotropy, Ti32 45&deg; and Ti32 0&deg; samples displayed almost similar compressive yield strength values of 1071 &plusmn; 16 and 1051 &plusmn; 18 MPa, respectively, which were higher than that of Ti32 90&deg; sample. Fatigue loading revealed an endurance limit (10 million cycles) of 250 MPa for Ti6Al4V and of 219 MPa for Ti3Al2V built at 90&deg; orientation. The effect of the build orientation was significant under fatigue loading; Ti3Al2V built at 45&deg; and 0&deg; orientations displayed endurance limits of 387.5 MPa and 512 MPa, respectively; more than two-fold increment in endurance limit was observed. In conclusion, the superior attributes of Ti3Al2V alloy over Ti6Al4V alloy, as demonstrated in this study, justify its potential in load-bearing applications, particularly for use in orthopedic devices.</p> | National Science Foundation | 1934230 |  | 2023 |  |  |  | Journal Article | ACCScience Publishing