## metadata
PAR ID | DOI | Title | Creator/Author | Corporate Author | Editor | Publication Date | Journal Name | Journal Volume | Journal Issue | Page Range or eLocation | ISSN | ISBN | Description/Abstract | Sponsoring Org. | Award IDs | Subject | Publication Year | Size | Format | Version | Resource Type | Publisher | Location | Rights | Institution
10562692 | https://doi.org/10.3390/su16166870 | Sustainable Algae-Derived Carbon Particles from Hydrothermal Liquefaction: An Innovative Reinforcing Agent for Epoxy Matrix Composite | Mali, Abhijeet; Agbo, Philip; Mantripragada, Shobha; Jadhav, Vishwas S; Wang, Lijun; Zhang, Lifeng |  |  | 2024-08-10T04:00:00Z | Sustainability | 16 | 16 | 6870 | 2071-1050 |  | Algae is a promising sustainable feedstock for the generation of bio-crude oil, which is a sustainable alternative to fossil fuels, through the thermochemical process of hydrothermal liquefaction (HTL). However, this process also generates carbon particles (algae-derived carbon, ADC) as a significant byproduct. Herein, we report a brand-new and value-added use of ADC particles as a reinforcing agent for epoxy matrix composites (EMCs). ADC particles were synthesized through HTL processing of Chlorella vulgaris (a green microalgae) and characterized for morphology, average size, specific surface area, porosity, and functional groups. The ADC particles were subsequently integrated into a representative epoxy resin (EPON 862) as a reinforcing filler at loading levels of 0.25%, 0.5%, 1%, and 2% by weight. The tensile, flexural, and Izod impact properties, as well as the thermal stability, of the resulting EMCs were evaluated. It is revealed that the ADC particles are a sustainable and effective reinforcing agent for EMCs at ultra-low loading. Specifically, the ADC-reinforced EMC with 1 wt.% ADC showed improvements of ~24%, ~30%, ~31%, and ~57% in tensile strength, Young’s modulus, elongation at break, and work of fracture (WOF), respectively, and improvements of ~10%, ~37%, ~24%, and ~39% in flexural strength, flexural modulus, flexural elongation at break, and flexural WOF, respectively, as well as an improvement of ~54% in Izod impact strength, compared to those corresponding properties of neat epoxy. In the meantime, the thermal decomposition temperatures at 60% and 80% weight loss of the abovementioned ADC-reinforced EMC increased from 410 °C to 415 °C and from 448 °C to 515 °C in comparison with those of neat epoxy. This study highlighted the potential of sustainable ADC particles as a reinforcing agent in the field of polymer matrix composite materials, which represented a novel and sustainable approach that would mitigate greenhouse gas remission and reduce reliance on nonrenewable reinforcing fillers in the polymer composite industry. | National Science Foundation | 2000318 |  | 2024 |  |  |  | Journal Article | MDPI