## metadata
PAR ID | DOI | Title | Creator/Author | Corporate Author | Editor | Publication Date | Journal Name | Journal Volume | Journal Issue | Page Range or eLocation | ISSN | ISBN | Description/Abstract | Sponsoring Org. | Award IDs | Subject | Publication Year | Size | Format | Version | Resource Type | Publisher | Location | Rights | Institution
10591631 | https://doi.org/10.1063/5.0221374 | Pinpointing lattice-matched conditions for wurtzite ScxAl1−xN/GaN heterostructures with x-ray reciprocal space analysis | Kumar, Rajendra; Gopakumar, Govardan; Abdin, Zain Ul; Manfra, Michael J; Malis, Oana |  |  | 2024-07-29T04:00:00Z | Applied Physics Letters | 125 | 5 |  | 0003-6951 |  | <p>Using comprehensive x-ray reciprocal space mapping, we establish the precise lattice-matching composition for wurtzite ScxAl1−xN layers on (0001) GaN to be x = 0.14 ± 0.01. 100 nm thick ScxAl1−xN films (x = 0.09–0.19) were grown in small composition increments on c-plane GaN templates by plasma-assisted molecular beam epitaxy. The alloy composition was estimated from the fit of the (0002) x-ray peak positions, assuming the c-lattice parameter of ScAlN films coherently strained on GaN increases linearly with Sc-content determined independently by Rutherford backscattering spectrometry [Dzuba et al., J. Appl. Phys. 132, 175701 (2022)]. Reciprocal space maps obtained from high-resolution x-ray diffraction measurements of the (101¯5) reflection reveal that ScxAl1−xN films with x = 0.14 ± 0.01 are coherently strained with the GaN substrate, while the other compositions show evidence of relaxation. The in-plane lattice-matching with GaN is further confirmed for a 300 nm thick Sc0.14Al0.86N layer. The full-width-at-half-maximum of the (0002) reflection rocking curve for this Sc0.14Al0.86N film is 106 arc sec and corresponds to the lowest value reported in the literature for wurtzite ScAlN films.</p> | National Science Foundation | 2004462 |  | 2024 |  |  |  | Journal Article | AIP Publishing