## metadata
PAR ID | DOI | Title | Creator/Author | Corporate Author | Editor | Publication Date | Journal Name | Journal Volume | Journal Issue | Page Range or eLocation | ISSN | ISBN | Description/Abstract | Sponsoring Org. | Award IDs | Subject | Publication Year | Size | Format | Version | Resource Type | Publisher | Location | Rights | Institution
10594029 | https://doi.org/10.1063/5.0184946 | Silicon implantation and annealing in <i>β</i> -Ga2O3: Role of ambient, temperature, and time | Gann, Katie_R (ORCID:0000000179648288); Pieczulewski, Naomi (ORCID:0000000334554282); Gorsak, Cameron_A (ORCID:0000000273479230); Heinselman, Karen (ORCID:0000000302873019); Asel, Thaddeus_J (ORCID:0000000312296286); Noesges, Brenton_A (ORCID:0000000256504625); Smith, Kathleen_T (ORCID:0000000274924789); Dryden, Daniel_M (ORCID:0000000334217913); Xing, Huili_Grace (ORCID:0000000227093839); Nair, Hari_P (ORCID:0009000164688911); Muller, David_A (ORCID:0000000341290473); Thompson, Michael_O (ORCID:000000024933009X) |  |  | 2024-01-05T05:00:00Z | Journal of Applied Physics | 135 | 1 |  | 0021-8979 |  | <p>Optimizing thermal anneals of Si-implanted β-Ga2O3 is critical for low resistance contacts and selective area doping. We report the impact of annealing ambient, temperature, and time on the activation of room temperature ion-implanted Si in β-Ga2O3 at concentrations from 5 × 1018 to 1 × 1020 cm−3, demonstrating full activation (&gt;80% activation, mobilities &gt;70 cm2/V s) with contact resistances below 0.29 Ω mm. Homoepitaxial β-Ga2O3 films, grown by plasma-assisted molecular beam epitaxy on Fe-doped (010) substrates, were implanted at multiple energies to yield 100 nm box profiles of 5 × 1018, 5 × 1019, and 1 × 1020 cm−3. Anneals were performed in an ultra-high vacuum-compatible quartz furnace at 1 bar with well-controlled gas compositions. To maintain β-Ga2O3 stability, pO2 must be greater than 10−9 bar. Anneals up to pO2 = 1 bar achieve full activation at 5 × 1018 cm−3, while 5 × 1019 cm−3 must be annealed with pO2 ≤ 10−4 bar, and 1 × 1020 cm−3 requires pO2 &lt; 10−6 bar. Water vapor prevents activation and must be maintained below 10−8 bar. Activation is achieved for anneal temperatures as low as 850 °C with mobility increasing with anneal temperatures up to 1050 °C, though Si diffusion has been reported above 950 °C. At 950 °C, activation is maximized between 5 and 20 min with longer times resulting in decreased carrier activation (over-annealing). This over-annealing is significant for concentrations above 5 × 1019 cm−3 and occurs rapidly at 1 × 1020 cm−3. Rutherford backscattering spectrometry (channeling) suggests that damage recovery is seeded from remnant aligned β-Ga2O3 that remains after implantation; this conclusion is also supported by scanning transmission electron microscopy showing retention of the β-phase with inclusions that resemble the γ-phase.</p> | National Science Foundation | 1719875 |  | 2024 |  |  |  | Journal Article | American Institute of Physics