## metadata
PAR ID | DOI | Title | Creator/Author | Corporate Author | Editor | Publication Date | Journal Name | Journal Volume | Journal Issue | Page Range or eLocation | ISSN | ISBN | Description/Abstract | Sponsoring Org. | Award IDs | Subject | Publication Year | Size | Format | Version | Resource Type | Publisher | Location | Rights | Institution
10597397 | https://doi.org/10.1063/1.5027094 | Structural studies and physical properties of hexagonal-YbFeO3 thin films | Rai, R_C (ORCID:0000000324752488); Horvatits, C.; Mckenna, D.; Du_Hart, J. |  |  | 2019-01-16T05:00:00Z | AIP Advances | 9 | 1 |  | 2158-3226 |  | <p>We present structural, magnetic, and optical properties of multiferroic hexagonal YbFeO3 thin films, deposited on single crystal (001) Al2O3 and (111) ysz substrates by a magnetron sputtering system. Interestingly, the thermal stress affects YbFeO3 films on Al2O3 and ysz very differently. Although hexagonal-YbFeO3/Al2O3 films changed from a hexagonal to an orthorhombic phase due to annealing above 1000 °C, hexagonal-YbFeO3/ysz films remained mostly unaffected even after annealing at 1200 °C. The electronic excitations of the YbFeO3 thin films are dominated by Fe3+ d to d on-site electronic excitations as well as O 2p to Fe 3d, Yb 6s, and 5d charge-transfer excitations, and these excitations for hexagonal-YbFeO3 and orthorhombic-YbFeO3 thin films are distinctly different, consistent with the crystal field environments in the hexagonal and orthorhombic phases of YbFeO3. The room temperature energy band gaps of the hexagonal-YbFeO3 and orthorhombic-YbFeO3 thin films were measured to be ∼1.95 ± 0.05 eV and ∼2.40 ± 0.05 eV, respectively.</p> | National Science Foundation | 1406766 |  | 2019 |  |  |  | Journal Article | American Institute of Physics