## metadata
PAR ID | DOI | Title | Creator/Author | Corporate Author | Editor | Publication Date | Journal Name | Journal Volume | Journal Issue | Page Range or eLocation | ISSN | ISBN | Description/Abstract | Sponsoring Org. | Award IDs | Subject | Publication Year | Size | Format | Version | Resource Type | Publisher | Location | Rights | Institution
10650097 | https://doi.org/10.3390/su17083702 | Upcycled Composite Derived from Polyacrylonitrile and Elemental Sulfur: Thermomechanical Properties and Microstructural Insight | Wijeyatunga, Shalini K; Smith, Rhett C (ORCID:0000000160878032) |  |  | 2025-04-01T04:00:00Z | Sustainability | 17 | 8 | 3702 | 2071-1050 |  | <p>Herein, a method to upcycle polyacrylonitrile (PAN) into high-sulfur-content materials (HSMs) by reacting 10 wt. % PAN with 90 wt. % elemental sulfur at 220 °C is reported. The resulting composites (PANS90) form glassy solids that display compressive, flexural, and tensile strengths comparable to or exceeding some common construction materials, including C62 brick. Comparison to other plastic-derived HSMs indicates that PANS90 exhibits mechanical properties including compressional strength (11.4 MPa), flexural strength (3.6 MPa) and tensile strength (2.5 MPa) within a similar or slightly improved range. Mechanistic investigations using small-molecule analogs (e.g., adiponitrile) suggest that thiophene ring formation and radical-driven sulfur–carbon bond formation are key reaction pathways, contributing to the composite’s crosslinked microstructure. Preliminary life cycle assessments estimate a global warming potential for PANS90 (0.33 kg CO2e/kg) that is about three times lower than that of Ordinary Portland Cement, underscoring its reduced environmental footprint. Overall, this sulfur-based upcycling strategy addresses two pressing waste-management concerns—surplus sulfur from petroleum refining and unrecycled PAN—while furnishing robust composites suitable for applications ranging from lightweight construction materials to specialty polymer systems.</p> | National Science Foundation | 2203669 |  | 2025 |  |  |  | Journal Article | mdpi